## Sheet1
Cement | FA | Sand | Coarse Agg | W/B | HRWR | Fiber | Limestone | GGBS | Silica Fume | MK | Fiber Length | Fiber Dia | Fiber Modulus | Fiber Tensile Strenght | Compressive Strenght | Tensile Stenght | Strain
1 | 0 | 0 | 0 | 0.27 | 0.025 | 2 | 0.8 | 1.2 | 0 | 0 | 8 | 40 | 42.8 | 1600 | 55 | 4.8 | 1.7
1 | 0 | 0 | 0 | 0.27 | 0.023 | 2 | 1.5 | 1.2 | 0 | 0 | 8 | 40 | 42.8 | 1600 | 48 | 4.6 | 2.4
1 | 0 | 0 | 0 | 0.26 | 0.018 | 2 | 2 | 1.2 | 0 | 0 | 8 | 40 | 42.8 | 1600 | 40 | 4.3 | 3.1
1 | 0 | 0 | 0 | 0.26 | 0.018 | 2 | 3 | 1.2 | 0 | 0 | 8 | 40 | 42.8 | 1600 | 37 | 4.1 | 2.6
1 | 0 | 0 | 0 | 0.26 | 0.018 | 2 | 2 | 1 | 0 | 0 | 8 | 40 | 42.8 | 1600 | 41 | 4.2 | 3.1
0.6 | 0 | 0 | 0 | 0.26 | 0.02 | 2 | 2 | 1.4 | 0 | 0 | 8 | 40 | 42.8 | 1600 | 38 | 4 | 3.3
1 | 2.2 | 0.36 | 0 | 0.25 | 0.006 | 2 | 0 | 0 | 0 | 0 | 12 | 38 | 42.8 | 1600 | 52.6 | 6.81 | 3.95
1 | 0.25 | 0.8 | 0 | 0.37 | 0.03 | 1 | 0 | 0 | 0 | 0 | 12 | 38 | 39 | 1950 | 65.72 | 3.9 | 0.2
1 | 0.25 | 0.8 | 0 | 0.37 | 0.03 | 1.5 | 0 | 0 | 0 | 0 | 12 | 38 | 39 | 1950 | 60.52 | 4.1 | 2.3
1 | 0.25 | 0.8 | 0 | 0.37 | 0.03 | 2 | 0 | 0 | 0 | 0 | 12 | 38 | 39 | 1950 | 53.44 | 4.6 | 2.9
1 | 0.25 | 0.8 | 0 | 0.37 | 0.03 | 2.5 | 0 | 0 | 0 | 0 | 12 | 38 | 39 | 1950 | 47.53 | 5.3 | 3.6
1 | 0.25 | 0.8 | 0 | 0.37 | 0.03 | 1 | 0 | 0 | 0 | 0 | 12 | 24 | 82 | 2700 | 45.69 | 4.2 | 2.2
1 | 0.25 | 0.8 | 0 | 0.37 | 0.03 | 1.5 | 0 | 0 | 0 | 0 | 12 | 24 | 82 | 2700 | 43.74 | 4.7 | 2.9
1 | 0.25 | 0.8 | 0 | 0.37 | 0.03 | 2 | 0 | 0 | 0 | 0 | 12 | 24 | 82 | 2700 | 41.17 | 5.4 | 4.7
1 | 0.25 | 0.8 | 0 | 0.37 | 0.03 | 2.5 | 0 | 0 | 0 | 0 | 12 | 24 | 82 | 2700 | 38.36 | 5.5 | 4.7
1 | 0 | 0.7 | 0 | 0.14 | 0.035 | 2 | 0.15 | 1.1 | 0.2 | 0 | 18 | 24 | 100 | 2400 | 115 | 16.46 | 8
1 | 0 | 0.7 | 0 | 0.16 | 0.029 | 2 | 0.14 | 1.1 | 0.2 | 0 | 18 | 24 | 100 | 2400 | 94 | 13.2 | 10.13
1 | 0 | 0.7 | 0 | 0.18 | 0.018 | 2 | 0.14 | 1.1 | 0.2 | 0 | 18 | 24 | 100 | 2400 | 77 | 11.35 | 9.02
1 | 0 | 0.7 | 0 | 0.22 | 0.013 | 2 | 0.14 | 1.1 | 0.2 | 0 | 18 | 24 | 100 | 2400 | 64 | 9.53 | 11.14
1 | 0 | 0.85 | 0 | 0.32 | 0.005 | 2 | 0.14 | 1.1 | 0.2 | 0 | 18 | 24 | 100 | 2400 | 43 | 6.17 | 10.64
1 | 0 | 0.7 | 0 | 0.32 | 0.064 | 2 | 0 | 1.1 | 0.32 | 0 | 13 | 200 | 200 | 2750 | 145 | 7 | 0.2
1 | 0 | 0.7 | 0 | 0.32 | 0.064 | 2 | 0 | 1.1 | 0.32 | 0 | 18 | 25 | 116 | 2900 | 100 | 15 | 9
1 | 0 | 0.7 | 0 | 0.32 | 0.064 | 2 | 0 | 1.1 | 0.32 | 0 | 16.75 | 68 | 137 | 2850 | 110 | 11 | 7.5
1 | 0 | 0.7 | 0 | 0.32 | 0.064 | 2 | 0 | 1.1 | 0.32 | 0 | 15.5 | 112.5 | 158 | 2825 | 120 | 10 | 2.2
1 | 0 | 0.7 | 0 | 0.32 | 0.064 | 2 | 0 | 1.1 | 0.32 | 0 | 16.5 | 156 | 179 | 2750 | 130 | 9 | 2
1 | 0.6 | 0.6 | 0 | 0.6 | 0.006 | 1.25 | 0 | 0 | 0 | 0 | 12 | 40 | 41 | 1560 | 35.4 | 1.75 | 1.31
1 | 0.6 | 0.6 | 0 | 0.6 | 0.006 | 1.5 | 0 | 0 | 0 | 0 | 12 | 40 | 41 | 1560 | 35.9 | 2.03 | 2.04
1 | 0.6 | 0.6 | 0 | 0.6 | 0.006 | 1.75 | 0 | 0 | 0 | 0 | 12 | 40 | 41 | 1560 | 36.2 | 3.36 | 3
1 | 0.6 | 0.6 | 0 | 0.6 | 0.006 | 2 | 0 | 0 | 0 | 0 | 12 | 40 | 41 | 1560 | 34.8 | 3.5 | 4.2
1 | 0 | 0.7 | 0 | 0.14 | 0.035 | 2 | 0.14 | 1.1 | 0.285 | 0 | 18 | 20 | 120 | 2800 | 152 | 18.81 | 8
1 | 0 | 0.7 | 0 | 0.14 | 0.035 | 2 | 0.14 | 1.1 | 0.285 | 0 | 18 | 24 | 120 | 2800 | 149 | 17 | 7.68
1 | 0 | 0.7 | 0 | 0.14 | 0.035 | 2 | 0.14 | 1.1 | 0.285 | 0 | 12 | 24 | 120 | 2800 | 150 | 12.8 | 5.9
1 | 2.33 | 1.2 | 0 | 0.3 | 0.02 | 2 | 0 | 0 | 0 | 0 | 12 | 38 | 42.8 | 1600 | 40 | 4.4 | 4.1
1 | 2 | 1.2 | 0 | 0.3 | 0.02 | 2 | 0 | 0.33 | 0 | 0 | 12 | 38 | 42.8 | 1600 | 46 | 5 | 3.9
1 | 1.67 | 1.2 | 0 | 0.3 | 0.02 | 2 | 0 | 0.66 | 0 | 0 | 12 | 38 | 42.8 | 1600 | 52 | 5.08 | 3.8
1 | 1.33 | 1.2 | 0 | 0.3 | 0.02 | 2 | 0 | 1 | 0 | 0 | 12 | 38 | 42.8 | 1600 | 55 | 5.5 | 3.6
1 | 1.2 | 0.75 | 0 | 0.26 | 0.02 | 2 | 0 | 0 | 0 | 0 | 12 | 38 | 42.8 | 1600 | 78 | 5.6 | 2.6
1 | 1.2 | 0.38 | 0 | 0.26 | 0.02 | 2 | 0.38 | 0 | 0 | 0 | 12 | 38 | 42.8 | 1600 | 71 | 5.4 | 2.9
1 | 1.2 | 0 | 0 | 0.26 | 0.02 | 2 | 0.75 | 0 | 0 | 0 | 12 | 38 | 42.8 | 1600 | 70 | 4.8 | 3.1
1 | 2.2 | 1 | 0 | 0.26 | 0.02 | 2 | 0 | 0 | 0 | 0 | 12 | 38 | 42.8 | 1600 | 50 | 4.6 | 3.2
1 | 2.2 | 0.5 | 0 | 0.26 | 0.02 | 2 | 0.5 | 0 | 0 | 0 | 12 | 38 | 42.8 | 1600 | 52 | 4.78 | 2.8
1 | 2.2 | 0 | 0 | 0.26 | 0.02 | 2 | 1 | 0 | 0 | 0 | 12 | 38 | 42.8 | 1600 | 58 | 4.56 | 3
1 | 3.2 | 1.3 | 0 | 0.26 | 0.02 | 2 | 0 | 0 | 0 | 0 | 12 | 38 | 42.8 | 1600 | 38 | 4.01 | 3.4
1 | 3.2 | 6.5 | 0 | 0.26 | 0.02 | 2 | 6.5 | 0 | 0 | 0 | 12 | 38 | 42.8 | 1600 | 46 | 4.15 | 3.2
1 | 3.2 | 0 | 0 | 0.26 | 0.02 | 2 | 1.3 | 0 | 0 | 0 | 12 | 38 | 42.8 | 1600 | 42 | 4 | 3.1
1 | 0 | 0.45 | 0 | 0.3 | 0.01 | 2 | 0 | 0 | 0.09 | 0 | 12 | 38 | 42.8 | 1600 | 40 | 4.6 | 1.8
1 | 0 | 0.57 | 0 | 0.3 | 0.01 | 2 | 0 | 0.25 | 0.11 | 0 | 12 | 38 | 42.8 | 1600 | 36 | 4.4 | 1.4
1 | 0 | 0.75 | 0 | 0.3 | 0.01 | 2 | 0 | 0.75 | 0.145 | 0 | 12 | 38 | 42.8 | 1600 | 32 | 4.1 | 1.5
1 | 0 | 1.15 | 0 | 0.3 | 0.01 | 2 | 0 | 1.5 | 0.22 | 0 | 12 | 38 | 42.8 | 1600 | 28 | 4 | 1.2
1 | 0.25 | 0.57 | 0 | 0.3 | 0.01 | 2 | 0 | 0 | 0.11 | 0 | 12 | 38 | 42.8 | 1600 | 30 | 5 | 1.4
1 | 0.75 | 0.76 | 0 | 0.3 | 0.01 | 2 | 0 | 0 | 0.145 | 0 | 12 | 38 | 42.8 | 1600 | 25 | 4.2 | 2.1
1 | 1.5 | 1.14 | 0 | 0.3 | 0.01 | 2 | 0 | 0 | 0.22 | 0 | 12 | 38 | 42.8 | 1600 | 20 | 3.6 | 3.2
1 | 0 | 0.625 | 0 | 0.162 | 0.03 | 2 | 0 | 0.94 | 0.19 | 0 | 18 | 24 | 100 | 2400 | 96 | 14 | 9.2
1 | 0 | 0.71 | 0 | 0.162 | 0.03 | 2 | 0 | 1.1 | 0.21 | 10 | 18 | 24 | 100 | 2400 | 94 | 0 | 9
1 | 0 | 0.83 | 0 | 0.162 | 0.03 | 2 | 0 | 1.25 | 0.25 | 20 | 18 | 24 | 100 | 2400 | 100 | 16.2 | 7.8
1 | 0 | 1.25 | 0 | 0.162 | 0.03 | 2 | 0 | 1.875 | 0.375 | 40 | 18 | 24 | 100 | 2400 | 82 | 13.4 | 7.6
1 | 0.43 | 0.71 | 0 | 0.35 | 0 | 2 | 0 | 0 | 0 | 0 | 12 | 38 | 42.8 | 1600 | 52 | 5.8 | 2.6
1 | 1.2 | 0.8 | 0 | 0.6 | 0 | 1.5 | 0 | 0 | 0 | 0 | 12 | 38 | 42.8 | 1600 | 60 | 5.2 | 2.2
1 | 2.2 | 1.15 | 0 | 0.85 | 0 | 1.5 | 0 | 0 | 0 | 0 | 12 | 38 | 42.8 | 1600 | 47 | 6 | 2.1
1 | 1.2 | 0.8 | 0 | 0.6 | 0 | 1.5 | 0 | 0 | 0 | 0 | 12 | 38 | 42.8 | 1600 | 59 | 5.4 | 2.2
1 | 2.2 | 1.15 | 0 | 0.85 | 0 | 1.5 | 0 | 0 | 0 | 0 | 12 | 38 | 42.8 | 1600 | 45 | 6.4 | 2.32
1 | 0.11 | 1 | 0 | 0.42 | 0 | 2.24 | 0 | 0 | 0 | 0 | 12 | 38 | 42.8 | 1600 | 49.67 | 2.3 | 1.9
1 | 0.43 | 0.8 | 0 | 0.51 | 0 | 0.75 | 0 | 0 | 0 | 0 | 12 | 38 | 42.8 | 1600 | 54.33 | 4.2 | 0.6
1 | 0.75 | 0.6 | 0 | 0.68 | 0 | 4.1 | 0 | 0 | 0 | 0 | 12 | 38 | 42.8 | 1600 | 31.33 | 4.4 | 2.2
1 | 1.07 | 1.6 | 0 | 1.11 | 0 | 3.5 | 0 | 0 | 0 | 0 | 12 | 38 | 42.8 | 1600 | 23.73 | 2.5 | 2
1 | 1.39 | 0.6 | 0 | 0.59 | 0 | 0.49 | 0 | 0 | 0 | 0 | 12 | 38 | 42.8 | 1600 | 68.67 | 5.5 | 0.24
1 | 1.72 | 0.7 | 0 | 1.03 | 0 | 5.5 | 0 | 0 | 0 | 0 | 12 | 38 | 42.8 | 1600 | 30.33 | 3.4 | 2.4
1 | 2.04 | 0.9 | 0 | 0.77 | 0 | 2.8 | 0 | 0 | 0 | 0 | 12 | 38 | 42.8 | 1600 | 48 | 2.9 | 0.4
1 | 2.36 | 1 | 0 | 0.94 | 0 | 0 | 0 | 0 | 0 | 0 | 12 | 38 | 42.8 | 1600 | 32 | 4.4 | 0.01
1 | 2.68 | 0.8 | 0 | 0.85 | 0 | 5.8 | 0 | 0 | 0 | 0 | 12 | 38 | 42.8 | 1600 | 48.33 | 2.5 | 1.8
1 | 3 | 1.2 | 0 | 1.2 | 0 | 3 | 0 | 0 | 0 | 0 | 12 | 38 | 42.8 | 1600 | 33.67 | 1.4 | 1.5
1 | 0 | 0.74 | 0 | 0.42 | 0 | 1 | 0 | 0 | 0 | 0 | 12 | 38 | 42.8 | 1600 | 37.3 | 4.3 | 0.64
1 | 0 | 0.73 | 0 | 0.42 | 0 | 1.5 | 0 | 0 | 0 | 0 | 12 | 38 | 42.8 | 1600 | 35.7 | 4.5 | 0.82
1 | 0 | 0.71 | 0 | 0.42 | 0 | 2 | 0 | 0 | 0 | 0 | 12 | 38 | 42.8 | 1600 | 39.1 | 4.1 | 0.68
1 | 1.2 | 0.8 | 0 | 0.27 | 0 | 2 | 0 | 0 | 0 | 0 | 12 | 38 | 42.8 | 1600 | 66.1 | 7.7 | 2.97
1 | 1.2 | 0.8 | 0 | 0.27 | 0 | 1.75 | 0 | 0 | 0 | 0 | 12 | 38 | 42.8 | 1600 | 67.5 | 8.6 | 2.4
1 | 1.2 | 0.8 | 0 | 0.27 | 0 | 1.5 | 0 | 0 | 0 | 0 | 12 | 38 | 42.8 | 1600 | 68 | 8.2 | 2.058
1 | 1.2 | 0.8 | 0 | 0.27 | 0 | 1.25 | 0 | 0 | 0 | 0 | 12 | 38 | 42.8 | 1600 | 68.7 | 7.6 | 1.88
1 | 1.2 | 0.8 | 0 | 0.27 | 0 | 1 | 0 | 0 | 0 | 0 | 12 | 38 | 42.8 | 1600 | 69.3 | 7.5 | 1.24
1 | 0 | 0.64 | 0 | 0.46 | 0 | 2 | 0 | 0 | 0 | 0 | 12 | 38 | 42.8 | 1600 | 33 | 4.5 | 2.6
1 | 0 | 0.65 | 0 | 0.46 | 0 | 2 | 0 | 0 | 0 | 0 | 12 | 38 | 42.8 | 1600 | 30 | 3.8 | 2.9
1 | 0.36 | 0.74 | 0 | 0.39 | 0 | 2 | 0 | 0 | 0 | 0 | 12 | 38 | 42.8 | 1600 | 45 | 5.5 | 3
1 | 0.25 | 0.8 | 0 | 0.37 | 0 | 1 | 0 | 0 | 0 | 0 | 12 | 38 | 42.8 | 1600 | 62.989 | 11 | 1.76
1 | 0.25 | 0.8 | 0 | 0.37 | 0 | 1.5 | 0 | 0 | 0 | 0 | 12 | 38 | 42.8 | 1600 | 54.49 | 4 | 0.02
1 | 0.25 | 0.8 | 0 | 0.37 | 0 | 2 | 0 | 0 | 0 | 0 | 12 | 38 | 42.8 | 1600 | 51.44 | 3.9 | 0.035
1 | 0.25 | 0.8 | 0 | 0.37 | 0 | 2.5 | 0 | 0 | 0 | 0 | 12 | 38 | 42.8 | 1600 | 50.5 | 3.8 | 0.8
1 | 0.25 | 0.8 | 0 | 0.37 | 0 | 3 | 0 | 0 | 0 | 0 | 12 | 38 | 42.8 | 1600 | 50.2 | 4.1 | 1.5
1 | 2.3 | 1.2 | 0 | 0.56 | 0 | 1.5 | 0 | 0 | 0 | 0 | 12 | 38 | 42.8 | 1600 | 45 | 4 | 1.98
1 | 1.2 | 0.8 | 0 | 0.3 | 0 | 1 | 0 | 0 | 0 | 0 | 12 | 38 | 42.8 | 1600 | 46.67 | 5.67 | 1.66
1 | 1.2 | 0.8 | 0 | 0.3 | 0 | 1.5 | 0 | 0 | 0 | 0 | 12 | 38 | 42.8 | 1600 | 49.77 | 7 | 2.12
1 | 1.2 | 0.8 | 0 | 0.3 | 0 | 2 | 0 | 0 | 0 | 0 | 12 | 38 | 42.8 | 1600 | 55.47 | 9.55 | 2.45
1 | 0 | 1 | 0 | 0.43 | 0 | 2 | 0 | 0 | 0 | 0 | 12 | 38 | 42.8 | 1600 | 48 | 4.41 | 4.88
1 | 1.2 | 0.8 | 0 | 0.51 | 0 | 2 | 0 | 0 | 0 | 0 | 12 | 38 | 42.8 | 1600 | 40 | 4.14 | 3.41
1 | 2.2 | 2.2 | 0 | 0.88 | 0 | 2 | 0 | 0 | 0 | 0 | 12 | 38 | 42.8 | 1600 | 29 | 4.23 | 1.54
1 | 1.2 | 0.8 | 0 | 0.56 | 0 | 2 | 0 | 0 | 0 | 0 | 12 | 38 | 42.8 | 1600 | 49 | 4.8 | 2.6
1 | 0 | 1.87 | 3.37 | 0.45 | 0 | 0 | 0 | 0 | 0 | 0 | 0 | 0 | 0 | 0 | 38.78 | 5.32 | 0.58
1 | 0 | 1.87 | 3.37 | 0.45 | 0 | 0.5 | 0 | 0 | 0 | 0 | 12 | 14 | 72 | 2100 | 39.46 | 5.55 | 0.6
1 | 0 | 1.87 | 3.37 | 0.45 | 0 | 1 | 0 | 0 | 0 | 0 | 12 | 14 | 72 | 2100 | 39.66 | 5.76 | 0.64
1 | 0 | 1.87 | 3.37 | 0.45 | 0 | 1.5 | 0 | 0 | 0 | 0 | 12 | 14 | 72 | 2100 | 40.49 | 5.93 | 0.69
1 | 0 | 1.87 | 3.37 | 0.45 | 0 | 2 | 0 | 0 | 0 | 0 | 12 | 14 | 72 | 2100 | 41.17 | 6.23 | 0.81
1 | 0 | 1.87 | 3.37 | 0.45 | 0 | 2.5 | 0 | 0 | 0 | 0 | 12 | 14 | 72 | 2100 | 41.71 | 6.35 | 0.88
1 | 0 | 1.87 | 3.37 | 0.45 | 0 | 3 | 0 | 0 | 0 | 0 | 12 | 14 | 72 | 2100 | 42.26 | 6.51 | 0.92
1 | 0 | 1.87 | 3.37 | 0.45 | 0 | 3.5 | 0 | 0 | 0 | 0 | 12 | 14 | 72 | 2100 | 40.93 | 6.38 | 0.87
1 | 0 | 1.87 | 3.37 | 0.45 | 0 | 4 | 0 | 0 | 0 | 0 | 12 | 14 | 72 | 2100 | 39.85 | 6.32 | 0.81
1 | 0 | 2 | 3.82 | 0.4 | 0 | 0 | 0 | 0 | 0 | 0 | 0 | 0 | 0 | 0 | 35.2 | 2.95 | 0.44
1 | 0 | 2 | 3.82 | 0.4 | 0 | 0.25 | 0 | 0 | 0 | 0 | 20 | 15 | 72 | 2500 | 36.5 | 5.96 | 0.7
1 | 0 | 2 | 3.82 | 0.4 | 0 | 0.5 | 0 | 0 | 0 | 0 | 20 | 15 | 72 | 2500 | 38.1 | 6.1 | 0.73
1 | 0 | 2 | 3.82 | 0.4 | 0 | 0.75 | 0 | 0 | 0 | 0 | 20 | 15 | 72 | 2500 | 39.5 | 6.36 | 0.82
1 | 0 | 2 | 3.82 | 0.4 | 0 | 0.25 | 0 | 0 | 0 | 0 | 6 | 7 | 228 | 3500 | 36.3 | 5.84 | 0.634
1 | 0 | 2 | 3.82 | 0.4 | 0 | 0.5 | 0 | 0 | 0 | 0 | 6 | 7 | 228 | 3500 | 37.8 | 5.93 | 0.72
1 | 0 | 2 | 3.82 | 0.4 | 0 | 0.75 | 0 | 0 | 0 | 0 | 6 | 7 | 228 | 3500 | 38.9 | 6.25 | 0.79
1 | 0 | 2 | 3.82 | 0.4 | 0 | 0.25 | 0 | 0 | 0 | 0 | 12 | 24 | 7 | 350 | 35.3 | 3.89 | 0.48
1 | 0 | 2 | 3.82 | 0.4 | 0 | 0.5 | 0 | 0 | 0 | 0 | 12 | 24 | 7 | 350 | 35.6 | 4.15 | 0.55
1 | 0 | 2 | 3.82 | 0.4 | 0 | 0.75 | 0 | 0 | 0 | 0 | 12 | 24 | 7 | 350 | 36.1 | 4.34 | 0.59
1 | 0 | 0.85 | 1.148 | 0.3 | 0 | 0 | 0 | 0 | 0 | 0 | 0 | 0 | 0 | 0 | 67.83 | 5.81 | 0.676
1 | 0 | 0.85 | 1.148 | 0.3 | 0 | 2.5 | 0 | 0 | 0 | 0 | 60 | 700 | 200 | 1000 | 69.65 | 7.13 | 0.96
1 | 0 | 0.85 | 1.148 | 0.3 | 0 | 5 | 0 | 0 | 0 | 0 | 60 | 700 | 200 | 1000 | 70.08 | 7.64 | 0.102
1 | 0 | 0.85 | 1.148 | 0.3 | 0 | 7.5 | 0 | 0 | 0 | 0 | 60 | 700 | 200 | 1000 | 72.4 | 8.82 | 0.12
1 | 0 | 0.85 | 1.148 | 0.3 | 0 | 10 | 0 | 0 | 0 | 0 | 60 | 700 | 200 | 1100 | 75.6 | 9.1 | 0.14
1 | 0 | 1.46 | 2.58 | 0.45 | 0 | 0 | 0 | 0 | 0 | 0 | 0 | 0 | 0 | 0 | 42.88 | 2.72 | 0.387
1 | 0 | 1.46 | 2.58 | 0.45 | 0 | 1 | 0 | 0 | 0 | 0 | 30 | 500 | 200 | 1100 | 47.03 | 2.96 | 0.41
1 | 0 | 1.46 | 2.58 | 0.45 | 0 | 2 | 0 | 0 | 0 | 0 | 30 | 500 | 200 | 1100 | 49.48 | 3.1 | 0.43
1 | 0 | 1.46 | 2.58 | 0.45 | 0 | 3 | 0 | 0 | 0 | 0 | 30 | 500 | 200 | 1100 | 45.33 | 3.14 | 0.44
1 | 0 | 1.82 | 2.64 | 0.5 | 0 | 0 | 0 | 0 | 0 | 0 | 0 | 0 | 0 | 0 | 26.65 | 4.23 | 0.508
1 | 0 | 1.82 | 2.64 | 0.5 | 0 | 0.5 | 0 | 0 | 0 | 0 | 30 | 500 | 210 | 532 | 27.96 | 4.2 | 0.5
1 | 0 | 1.82 | 2.64 | 0.5 | 0 | 0.5 | 0 | 0 | 0 | 0 | 33.6 | 500 | 170 | 534 | 28.34 | 5.52 | 0.65
1 | 0 | 1.82 | 2.64 | 0.5 | 0 | 0.5 | 0 | 0 | 0 | 0 | 35.4 | 500 | 150 | 537 | 27.86 | 5.76 | 0.68
1 | 0 | 1.82 | 2.64 | 0.5 | 0 | 0.5 | 0 | 0 | 0 | 0 | 37.2 | 500 | 130 | 540 | 31.61 | 5.82 | 0.71
1 | 0 | 1.82 | 2.64 | 0.5 | 0 | 1 | 0 | 0 | 0 | 0 | 30 | 500 | 210 | 532 | 28.18 | 6.1 | 0.748
1 | 0 | 1.82 | 2.64 | 0.5 | 0 | 1 | 0 | 0 | 0 | 0 | 33.6 | 500 | 170 | 534 | 29.65 | 6.34 | 0.756
1 | 0 | 1.82 | 2.64 | 0.5 | 0 | 1 | 0 | 0 | 0 | 0 | 35.4 | 500 | 150 | 537 | 28.98 | 6.9 | 0.79
1 | 0 | 1.82 | 2.64 | 0.5 | 0 | 1 | 0 | 0 | 0 | 0 | 37.2 | 500 | 130 | 540 | 27 | 7 | 0.822
1 | 0 | 1.82 | 2.64 | 0.5 | 0 | 1.5 | 0 | 0 | 0 | 0 | 30 | 500 | 210 | 532 | 31.1 | 6.312 | 0.745
1 | 0 | 1.82 | 2.64 | 0.5 | 0 | 1.5 | 0 | 0 | 0 | 0 | 33.6 | 500 | 170 | 534 | 33.13 | 6.4 | 0.779
1 | 0 | 1.82 | 2.64 | 0.5 | 0 | 1.5 | 0 | 0 | 0 | 0 | 35.4 | 500 | 150 | 537 | 31.16 | 7.104 | 0.856
1 | 0 | 1.82 | 2.64 | 0.5 | 0 | 1.5 | 0 | 0 | 0 | 0 | 37.2 | 500 | 130 | 540 | 27.07 | 7.164 | 0.868
1 | 0 | 1.82 | 2.64 | 0.5 | 0 | 2 | 0 | 0 | 0 | 0 | 30 | 500 | 210 | 532 | 30.74 | 6.72 | 0.768
1 | 0 | 1.82 | 2.64 | 0.5 | 0 | 2 | 0 | 0 | 0 | 0 | 33.6 | 500 | 170 | 534 | 34.75 | 6.9 | 0.81
1 | 0 | 1.82 | 2.64 | 0.5 | 0 | 2 | 0 | 0 | 0 | 0 | 35.4 | 500 | 150 | 537 | 30.34 | 7.3 | 0.88
1 | 0 | 1.82 | 2.64 | 0.5 | 0 | 2 | 0 | 0 | 0 | 0 | 37.2 | 500 | 130 | 540 | 30.69 | 7.67 | 0.89
1 | 0 | 1.21 | 1.93 | 0.4 | 0 | 0 | 0 | 0 | 0.07 | 0 | 0 | 0 | 0 | 0 | 65 | 4 | 0.52
1 | 0 | 1.21 | 1.93 | 0.4 | 0 | 2 | 0 | 0 | 0.07 | 0 | 6 | 200 | 200 | 2500 | 67 | 6.1 | 0.703
1 | 0 | 1.21 | 1.93 | 0.4 | 0 | 3 | 0 | 0 | 0.07 | 0 | 6 | 200 | 200 | 2500 | 68 | 7 | 0.77
1 | 0 | 1.21 | 1.93 | 0.4 | 0 | 4 | 0 | 0 | 0.07 | 0 | 6 | 200 | 200 | 2500 | 66 | 7.1 | 0.79
1 | 0 | 1.21 | 1.93 | 0.4 | 0 | 1 | 0 | 0 | 0.07 | 0 | 18 | 550 | 210 | 800 | 64 | 6.2 | 0.712
1 | 0 | 1.21 | 1.93 | 0.4 | 0 | 2 | 0 | 0 | 0.07 | 0 | 18 | 550 | 210 | 800 | 66 | 7 | 0.81
1 | 0 | 1.21 | 1.93 | 0.4 | 0 | 3 | 0 | 0 | 0.07 | 0 | 18 | 550 | 210 | 800 | 65 | 6.9 | 0.8
1 | 0 | 1.21 | 1.93 | 0.4 | 0 | 1.5 | 0 | 0 | 0.07 | 0 | 12 | 375 | 200 | 1600 | 65 | 6.3 | 0.73
1 | 0 | 1.21 | 1.93 | 0.4 | 0 | 2.5 | 0 | 0 | 0.07 | 0 | 12 | 375 | 200 | 1600 | 68 | 7.1 | 0.819
1 | 0 | 1.21 | 1.93 | 0.4 | 0 | 3.5 | 0 | 0 | 0.07 | 0 | 12 | 375 | 200 | 1600 | 67 | 7.9 | 0.89
1 | 0 | 1.48 | 2.74 | 0.5 | 0 | 0 | 0 | 0 | 0 | 0 | 0 | 0 | 0 | 0 | 29.02 | 2.5 | 0.48
1 | 0 | 1.48 | 2.74 | 0.5 | 0 | 0.5 | 0 | 0 | 0 | 0 | 12 | 50 | 2.4 | 60 | 32.47 | 2.98 | 0.405
1 | 0 | 1.48 | 2.74 | 0.5 | 0 | 1 | 0 | 0 | 0 | 0 | 12 | 50 | 2.4 | 60 | 32.6 | 3 | 0.411
1 | 0 | 1.48 | 2.74 | 0.5 | 0 | 0.5 | 0 | 0 | 0 | 0 | 25 | 600 | 210 | 1600 | 32.61 | 2.52 | 0.366
1 | 0 | 1.48 | 2.74 | 0.5 | 0 | 1 | 0 | 0 | 0 | 0 | 25 | 600 | 210 | 1600 | 29.53 | 2.71 | 0.378
1 | 0 | 1.48 | 2.74 | 0.5 | 0 | 0.5 | 0 | 0 | 0 | 0 | 18.5 | 325 | 108 | 821 | 37.78 | 2.81 | 0.393
1 | 0 | 1.48 | 2.74 | 0.5 | 0 | 1 | 0 | 0 | 0 | 0 | 18.5 | 325 | 108 | 821 | 35.15 | 2.51 | 0.329
1 | 0 | 1.7 | 3.18 | 0.5 | 0 | 0 | 0 | 0 | 0 | 0 | 0 | 0 | 0 | 0 | 28 | 2.22 | 0.314
0.9 | 0.1 | 1.7 | 3.18 | 0.5 | 0 | 0.2 | 0 | 0 | 0 | 0 | 12 | 50 | 2.4 | 60 | 27.33 | 2.14 | 0.298
0.8 | 0.2 | 1.7 | 3.18 | 0.5 | 0 | 0.2 | 0 | 0 | 0 | 0 | 12 | 50 | 2.4 | 60 | 25.44 | 2.03 | 0.288
0.7 | 0.3 | 1.7 | 3.18 | 0.5 | 0 | 0.2 | 0 | 0 | 0 | 0 | 12 | 50 | 2.4 | 60 | 22.3 | 1.81 | 0.25
0.95 | 0 | 1.7 | 3.18 | 0.5 | 0 | 0.2 | 0 | 0 | 0 | 5 | 12 | 50 | 2.4 | 60 | 30.28 | 2.39 | 0.388
0.9 | 0 | 1.7 | 3.18 | 0.5 | 0 | 0.2 | 0 | 0 | 0 | 10 | 12 | 50 | 2.4 | 60 | 30.87 | 2.43 | 0.396
0.85 | 0 | 1.7 | 3.18 | 0.5 | 0 | 0.2 | 0 | 0 | 0 | 15 | 12 | 50 | 2.4 | 60 | 29.68 | 2.35 | 0.378
0.85 | 0.1 | 1.7 | 3.18 | 0.5 | 0 | 0.2 | 0 | 0 | 0 | 5 | 12 | 50 | 2.4 | 60 | 29.94 | 2.32 | 0.3773
0.75 | 0.2 | 1.7 | 3.18 | 0.5 | 0 | 0.2 | 0 | 0 | 0 | 5 | 12 | 50 | 2.4 | 60 | 27.89 | 2.21 | 0.356
0.65 | 0.3 | 1.7 | 3.18 | 0.5 | 0 | 0.2 | 0 | 0 | 0 | 5 | 12 | 50 | 2.4 | 60 | 25.57 | 2.02 | 0.321
0.8 | 0.1 | 1.7 | 3.18 | 0.5 | 0 | 0.2 | 0 | 0 | 0 | 10 | 12 | 50 | 2.4 | 60 | 28.43 | 2.25 | 0.356
0.7 | 0.2 | 1.7 | 3.18 | 0.5 | 0 | 0.2 | 0 | 0 | 0 | 10 | 12 | 50 | 2.4 | 60 | 27.26 | 2.18 | 0.325
0.6 | 0.3 | 1.7 | 3.18 | 0.5 | 0 | 0.2 | 0 | 0 | 0 | 10 | 12 | 50 | 2.4 | 60 | 24.93 | 2 | 0.299
0.75 | 0.1 | 1.7 | 3.18 | 0.5 | 0 | 0.2 | 0 | 0 | 0 | 15 | 12 | 50 | 2.4 | 60 | 28.07 | 2.24 | 0.334
0.65 | 0.2 | 1.7 | 3.18 | 0.5 | 0 | 0.2 | 0 | 0 | 0 | 15 | 12 | 50 | 2.4 | 60 | 25.96 | 2.14 | 0.314
0.55 | 0.3 | 1.7 | 3.18 | 0.5 | 0 | 0.2 | 0 | 0 | 0 | 15 | 12 | 50 | 2.4 | 60 | 23.18 | 1.99 | 0.287
1 | 0 | 1.3 | 2.1 | 0.4 | 0 | 0 | 0 | 0 | 0 | 0 | 12 | 50 | 2.4 | 60 | 42.72 | 2.93 | 0.308
1 | 0 | 1.3 | 2.1 | 0.4 | 0 | 0.25 | 0 | 0 | 0 | 0 | 12 | 50 | 2.4 | 60 | 43.55 | 3.19 | 0.357
1 | 0 | 1.3 | 2.1 | 0.4 | 0 | 0.5 | 0 | 0 | 0 | 0 | 12 | 50 | 2.4 | 60 | 50.65 | 2.85 | 0.31
1 | 0 | 1.3 | 2.1 | 0.4 | 0 | 0.75 | 0 | 0 | 0 | 0 | 12 | 50 | 2.4 | 60 | 52.45 | 3.17 | 0.43
1 | 0 | 1.3 | 2.1 | 0.4 | 0 | 1 | 0 | 0 | 0 | 0 | 12 | 50 | 2.4 | 60 | 55.02 | 3.49 | 0.456
0.8 | 0.2 | 1.3 | 2.1 | 0.4 | 0 | 0 | 0 | 0 | 0 | 0 | 12 | 50 | 2.4 | 60 | 54.95 | 3.2 | 0.493
0.8 | 0.2 | 1.3 | 2.1 | 0.4 | 0 | 0.25 | 0 | 0 | 0 | 0 | 12 | 50 | 2.4 | 60 | 56.48 | 3.5 | 0.51
0.8 | 0.2 | 1.3 | 2.1 | 0.4 | 0 | 0.5 | 0 | 0 | 0 | 0 | 12 | 50 | 2.4 | 60 | 58 | 3.78 | 0.506
0.8 | 0.2 | 1.3 | 2.1 | 0.4 | 0 | 0.75 | 0 | 0 | 0 | 0 | 12 | 50 | 2.4 | 60 | 46.32 | 3.21 | 0.488
0.8 | 0.2 | 1.3 | 2.1 | 0.4 | 0 | 1 | 0 | 0 | 0 | 0 | 12 | 50 | 2.4 | 60 | 44.64 | 2.96 | 0.326
0.7 | 0.3 | 1.3 | 2.1 | 0.4 | 0 | 0 | 0 | 0 | 0 | 0 | 12 | 50 | 2.4 | 60 | 54.18 | 3.32 | 0.415
0.7 | 0.3 | 1.3 | 2.1 | 0.4 | 0 | 0.25 | 0 | 0 | 0 | 0 | 12 | 50 | 2.4 | 60 | 58.2 | 3.86 | 0.521
0.7 | 0.3 | 1.3 | 2.1 | 0.4 | 0 | 0.5 | 0 | 0 | 0 | 0 | 12 | 50 | 2.4 | 60 | 56.73 | 3.36 | 0.487
0.7 | 0.3 | 1.3 | 2.1 | 0.4 | 0 | 0.75 | 0 | 0 | 0 | 0 | 12 | 50 | 2.4 | 60 | 50.54 | 3.92 | 0.554
0.7 | 0.3 | 1.3 | 2.1 | 0.4 | 0 | 1 | 0 | 0 | 0 | 0 | 12 | 50 | 2.4 | 60 | 44.65 | 4 | 0.59
0.6 | 0.4 | 1.3 | 2.1 | 0.4 | 0 | 0 | 0 | 0 | 0 | 0 | 12 | 50 | 2.4 | 60 | 51.55 | 4.23 | 0.612
0.6 | 0.4 | 1.3 | 2.1 | 0.4 | 0 | 0.25 | 0 | 0 | 0 | 0 | 12 | 50 | 2.4 | 60 | 52.14 | 3.95 | 0.475
0.6 | 0.4 | 1.3 | 2.1 | 0.4 | 0 | 0.5 | 0 | 0 | 0 | 0 | 12 | 50 | 2.4 | 60 | 34.55 | 4.07 | 0.425
0.6 | 0.4 | 1.3 | 2.1 | 0.4 | 0 | 0.75 | 0 | 0 | 0 | 0 | 12 | 50 | 2.4 | 60 | 59.6 | 4.31 | 0.51
0.6 | 0.4 | 1.3 | 2.1 | 0.4 | 0 | 1 | 0 | 0 | 0 | 0 | 12 | 50 | 2.4 | 60 | 37.21 | 4.03 | 0.467
1 | 0.3 | 1.7 | 0 | 0.18 | 0.03 | 2 | 0 | 0 | 0.23 | 0 | 13 | 200 | 210 | 2200 | 105 | 7.15 | 0.733
1 | 0.3 | 1.7 | 0.736 | 0.18 | 0.03 | 2 | 0 | 0 | 0.23 | 0 | 13 | 200 | 210 | 2200 | 128 | 6.7 | 0.5
1 | 0.3 | 1.7 | 1.71 | 0.18 | 0.03 | 2 | 0 | 0 | 0.23 | 0 | 13 | 200 | 210 | 2200 | 135 | 6.825 | 0.6
1 | 0.3 | 1.7 | 2.67 | 0.18 | 0.03 | 2 | 0 | 0 | 0.23 | 0 | 13 | 200 | 210 | 2200 | 125 | 5.52 | 0.533
1 | 0.3 | 1.7 | 0.767 | 0.18 | 0.03 | 2 | 0 | 0 | 0.23 | 0 | 13 | 200 | 210 | 2200 | 123 | 6.9 | 0.566
1 | 0.3 | 1.7 | 1.78 | 0.18 | 0.03 | 2 | 0 | 0 | 0.23 | 0 | 13 | 200 | 210 | 2200 | 128 | 5.13 | 0.533
1 | 0.3 | 1.7 | 2.78 | 0.18 | 0.03 | 2 | 0 | 0 | 0.23 | 0 | 13 | 200 | 210 | 2200 | 125 | 6.17 | 0.6
1 | 0.3 | 1.7 | 0.71 | 0.18 | 0.03 | 2 | 0 | 0 | 0.23 | 0 | 13 | 200 | 210 | 2200 | 116 | 6.89 | 0.533
1 | 0.3 | 1.7 | 1.66 | 0.18 | 0.03 | 2 | 0 | 0 | 0.23 | 0 | 13 | 200 | 210 | 2200 | 122 | 5.2 | 0.5
1 | 0.3 | 1.7 | 2.61 | 0.18 | 0.03 | 2 | 0 | 0 | 0.23 | 0 | 13 | 200 | 210 | 2200 | 114 | 6.5 | 0.566
1 | 0.3 | 1.7 | 0.87 | 0.18 | 0.03 | 2 | 0 | 0 | 0.23 | 0 | 13 | 200 | 210 | 2200 | 105 | 5.52 | 0.533
1 | 0.3 | 1.7 | 2.07 | 0.18 | 0.03 | 2 | 0 | 0 | 0.23 | 0 | 13 | 200 | 210 | 2200 | 110 | 5.2 | 0.566
1 | 0.3 | 1.7 | 3.17 | 0.18 | 0.03 | 2 | 0 | 0 | 0.23 | 0 | 13 | 200 | 210 | 2200 | 107 | 6.5 | 0.6
1 | 2.8 | 1.41 | 0 | 0.21 | 0.028 | 2 | 0 | 0 | 0 | 0 | 12 | 40 | 42 | 1600 | 53.4 | 5.09 | 2.69
1 | 2.8 | 1.41 | 0 | 0.21 | 0.0195 | 2 | 0 | 0 | 0 | 0 | 12 | 40 | 42 | 1600 | 51.5 | 4.5 | 1.38
1 | 2.8 | 1.41 | 0 | 0.21 | 0.01 | 2 | 0 | 0 | 0 | 0 | 12 | 40 | 42 | 1600 | 50.9 | 4.29 | 1.49
1 | 0 | 1 | 0 | 0.34 | 0.004 | 2 | 0 | 0 | 0 | 0 | 12 | 40 | 42 | 1600 | 60 | 5.7 | 1.3
1 | 0 | 0 | 0 | 0.27 | 0.04 | 2 | 0 | 0 | 0.2 | 0 | 12 | 40 | 21.8 | 806 | 58 | 3.05 | 1.01
1 | 0 | 0 | 0 | 0.27 | 0.04 | 2 | 0 | 0 | 0.2 | 0 | 6 | 14 | 60 | 1666 | 64 | 4.5 | 0.3
1 | 0 | 0 | 0 | 0.27 | 0.04 | 1.5 | 0 | 0 | 0.2 | 0 | 12.7 | 38 | 117 | 2400 | 61 | 4.2 | 3.5
1 | 1.2 | 0.8 | 0 | 0.53 | 0.03 | 2 | 0 | 0 | 0 | 0 | 12 | 39 | 42 | 1600 | 63 | 5.5 | 2.8
1 | 0 | 0 | 0 | 0.42 | 0 | 2 | 0 | 0 | 0 | 0 | 12 | 39 | 42 | 1600 | 65 | 5 | 3.4
1 | 0 | 1.72 | 0 | 0.27 | 0.03 | 2 | 0 | 0 | 0.2 | 0 | 12.7 | 38 | 32.7 | 3500 | 89.2 | 6.2 | 0.15
1 | 0 | 0.4 | 0 | 0.45 | 0.03 | 1.5 | 0 | 0 | 0.25 | 0 | 15 | 40.8 | 43.9 | 1600 | 50.5 | 3.9 | 2.5
1 | 1.2 | 0.8 | 0 | 0.59 | 0.013 | 2 | 0 | 0 | 0 | 0 | 12 | 40 | 42 | 1600 | 54.6 | 4.9 | 2.5
1 | 2.8 | 1.41 | 0 | 0.99 | 0.015 | 2 | 0 | 0 | 0 | 0 | 12 | 40 | 42 | 1600 | 37.5 | 2.9 | 3.7
1 | 0 | 1 | 0 | 0.36 | 0.0075 | 1.6 | 0 | 0 | 0 | 0 | 12 | 40 | 42 | 1600 | 60.6 | 5.8 | 0.5
1 | 0 | 0.8 | 0 | 0.53 | 0.03 | 2 | 0 | 0 | 0 | 0 | 12 | 40 | 42 | 1600 | 60 | 5.7 | 2.5
1 | 0 | 0.8 | 0 | 0.58 | 0.03 | 2 | 0 | 0 | 0 | 0 | 12 | 40 | 42 | 1600 | 46 | 3 | 2.5
1 | 0 | 0 | 0 | 0.27 | 0.03 | 7 | 0 | 0 | 0 | 0 | 6 | 150 | 200 | 2500 | 61 | 5.8 | 0.85
1 | 0 | 0 | 0 | 0.27 | 0.03 | 3 | 0 | 0 | 0 | 0 | 12 | 150 | 200 | 2500 | 55 | 4.95 | 0.95
1 | 0 | 0 | 0 | 0.27 | 0.03 | 2 | 0 | 0 | 0 | 0 | 16 | 150 | 200 | 2500 | 62 | 6 | 0.32
1 | 0 | 0 | 0 | 0.27 | 0.03 | 1 | 0 | 0 | 0 | 0 | 20 | 150 | 200 | 2500 | 58 | 5.15 | 0.35
1 | 0 | 0.6 | 0 | 0.45 | 0.02 | 2 | 0 | 0 | 0 | 0 | 12 | 39 | 42.8 | 1620 | 60 | 4.9 | 1.9
1 | 1.2 | 0.8 | 0 | 0.58 | 0.013 | 2 | 0 | 0 | 0 | 0 | 12 | 40 | 42 | 1600 | 62 | 4.5 | 3.58
1 | 0 | 1 | 0 | 0.33 | 0 | 2 | 0 | 0 | 0 | 0 | 12 | 40 | 42 | 1600 | 55.6 | 5.68 | 3.47
1 | 0 | 0.5 | 0 | 0.28 | 0.04 | 1.5 | 0 | 0 | 0 | 0 | 100 | 17 | 120 | 3600 | 78 | 8.1 | 0.56
1 | 0 | 0.6 | 0 | 0.45 | 0.03 | 2 | 0 | 0 | 0 | 0 | 12 | 40 | 42 | 1600 | 52 | 4.56 | 2.01
1 | 0 | 0 | 0 | 0.32 | 0.03 | 2 | 0 | 0 | 0.2 | 0 | 12.7 | 38 | 70 | 2800 | 45 | 1.6 | 0.33
1 | 0 | 0.5 | 0 | 0.45 | 0.05 | 2 | 0 | 0 | 0.2 | 0 | 12.7 | 38 | 70 | 2800 | 61.3 | 1.9 | 0.31
1 | 0 | 1 | 0 | 0.45 | 0.05 | 2 | 0 | 0 | 0.2 | 0 | 12.7 | 38 | 70 | 2800 | 65.7 | 2.4 | 0.41
1 | 0 | 2 | 0 | 0.45 | 0.05 | 2 | 0 | 0 | 0.2 | 0 | 12.7 | 38 | 70 | 2800 | 82.5 | 3.2 | 0.57
1 | 0 | 0.5 | 0 | 0.35 | 0.05 | 2 | 0 | 0 | 0.2 | 0 | 12.7 | 38 | 70 | 2800 | 78.2 | 2.95 | 0.38
1 | 0 | 1 | 0 | 0.35 | 0.05 | 2 | 0 | 0 | 0.2 | 0 | 12.7 | 38 | 70 | 2800 | 90.6 | 3.15 | 0.71
1 | 0 | 2 | 0 | 0.35 | 0.05 | 2 | 0 | 0 | 0.2 | 0 | 12.7 | 38 | 70 | 2800 | 90.8 | 3.3 | 0.66
1 | 1.2 | 0.36 | 0 | 0.27 | 0.023 | 2 | 0 | 0 | 0.2 | 0 | 12 | 40 | 42 | 1600 | 62.5 | 5.13 | 2.09
1 | 2.2 | 0.36 | 0 | 0.27 | 0.002 | 2 | 0 | 0 | 0.2 | 0 | 12 | 40 | 42 | 1600 | 54.1 | 4.59 | 2.99
1 | 4.4 | 0.36 | 0 | 0.27 | 0.016 | 2 | 0 | 0 | 0.2 | 0 | 12 | 40 | 42 | 1600 | 36.8 | 3.57 | 3.21
1 | 1.2 | 0.36 | 0 | 0.27 | 0.032 | 2 | 0 | 0 | 0.2 | 0 | 12 | 40 | 42 | 1600 | 58.4 | 4.75 | 1.96
1 | 2.2 | 0.36 | 0 | 0.27 | 0.028 | 2 | 0 | 0 | 0.2 | 0 | 12 | 40 | 42 | 1600 | 46.2 | 4.14 | 2.62
1 | 4.4 | 0.36 | 0 | 0.27 | 0.002 | 2 | 0 | 0 | 0.2 | 0 | 12 | 40 | 42 | 1600 | 33.5 | 4.65 | 3.04
1 | 1.2 | 0.36 | 0 | 0.27 | 0.031 | 2 | 0 | 0 | 0.2 | 0 | 12 | 40 | 42 | 1600 | 57.8 | 5.02 | 2.34
1 | 2.2 | 0.36 | 0 | 0.27 | 0.023 | 2 | 0 | 0 | 0.2 | 0 | 12 | 40 | 42 | 1600 | 43.4 | 4.19 | 2.47
1 | 4.4 | 0.36 | 0 | 0.27 | 0.017 | 2 | 0 | 0 | 0.2 | 0 | 12 | 40 | 42 | 1600 | 31.1 | 3.57 | 2.76
1 | 1.2 | 0.36 | 0 | 0.27 | 0.024 | 2 | 0 | 0 | 0.2 | 0 | 12 | 40 | 42 | 1600 | 58.8 | 4.84 | 1.99
1 | 2.2 | 0.36 | 0 | 0.27 | 0.019 | 2 | 0 | 0 | 0.2 | 0 | 12 | 40 | 42 | 1600 | 49.7 | 4.44 | 2.19
1 | 4.4 | 0.36 | 0 | 0.27 | 0.017 | 2 | 0 | 0 | 0.2 | 0 | 12 | 40 | 42 | 1600 | 30.6 | 3.58 | 3.23
1 | 1.2 | 0.36 | 0 | 0.27 | 0.023 | 2 | 0 | 0 | 0.2 | 0 | 12 | 40 | 42 | 1600 | 59 | 4.46 | 2.08
1 | 2.2 | 0.36 | 0 | 0.27 | 0.018 | 2 | 0 | 0 | 0.2 | 0 | 12 | 40 | 42 | 1600 | 42.6 | 4 | 2.49
1 | 4.4 | 0.36 | 0 | 0.27 | 0.016 | 2 | 0 | 0 | 0.2 | 0 | 12 | 40 | 42 | 1600 | 30.5 | 3.65 | 3.12
1 | 1.2 | 0.36 | 0 | 0.27 | 0.051 | 2 | 0 | 0 | 0 | 0 | 8 | 39 | 42.8 | 1620 | 42.9 | 4.1 | 3.1
1 | 0 | 1 | 0 | 0.45 | 0.03 | 2 | 0 | 0 | 0 | 0 | 12 | 39 | 42.8 | 1620 | 46.4 | 4.25 | 3.68
1 | 0 | 1 | 0 | 0.47 | 0.03 | 2 | 0 | 0 | 0 | 0 | 12 | 39 | 42.8 | 1620 | 42.3 | 3.94 | 3.62
1 | 0 | 1 | 0 | 0.47 | 0.03 | 2 | 0 | 0 | 0 | 0 | 12 | 39 | 42.8 | 1620 | 39.2 | 4.02 | 3.71
1 | 0 | 0.6 | 0 | 0.45 | 0.035 | 2 | 0 | 0 | 0 | 0 | 12 | 39 | 42.8 | 1620 | 36.7 | 3.8 | 3.71
1 | 0 | 1 | 0 | 0.48 | 0.04 | 2 | 0 | 0 | 0 | 0 | 12 | 39 | 42.8 | 1620 | 43.2 | 4.56 | 3.42
1 | 0 | 0 | 0 | 0.45 | 0.03 | 2 | 0 | 0 | 0 | 0 | 12 | 39 | 42.8 | 1620 | 41.7 | 4.31 | 4.24
1 | 0 | 0 | 0 | 0.6 | 0.04 | 2 | 0 | 0 | 0 | 0 | 12 | 39 | 42.8 | 1620 | 26.2 | 3.17 | 3.41
1 | 0 | 0 | 0 | 0.75 | 0.04 | 2 | 0 | 0 | 0 | 0 | 12 | 39 | 42.8 | 1620 | 21.8 | 2.85 | 3.7
1 | 0 | 1 | 0 | 0.45 | 0.2 | 2 | 0 | 0 | 0 | 0 | 12 | 39 | 42.8 | 1620 | 28.7 | 3.27 | 1.4
1 | 0 | 1 | 0 | 0.45 | 0.2 | 2 | 0 | 0 | 0 | 0 | 12 | 39 | 42.8 | 1620 | 22.4 | 3.34 | 1.39
1 | 0 | 1 | 0 | 0.45 | 0.2 | 2 | 0 | 0 | 0 | 0 | 12 | 39 | 42.8 | 1620 | 18.3 | 2.89 | 2.37
1 | 0 | 1 | 0 | 0.54 | 0.2 | 2 | 0 | 0 | 0 | 0 | 12 | 39 | 42.8 | 1620 | 14.2 | 2.38 | 1.26
1 | 0 | 1 | 0 | 0.45 | 0.03 | 2 | 0 | 0 | 0 | 0 | 12 | 39 | 42.8 | 1620 | 28.4 | 3.73 | 1.63
1 | 0 | 1 | 0 | 0.45 | 0.02 | 2 | 0 | 0 | 0 | 0 | 12 | 39 | 42.8 | 1620 | 11.8 | 1.91 | 1.49
1 | 0 | 0.6 | 0 | 0.5 | 0.03 | 2 | 0 | 0 | 0 | 0 | 12 | 39 | 42.8 | 1620 | 39 | 3.5 | 0.35